## Gold (I) Chloride Experiment Pl
Experiment | 1 | Remaining Mass [g]: | 1 |  |  | Print? | Notes
Vial | Chemical | Molarity [mM] | Mass [g] | Water added [mL] |  | NO
1 | AuCl | 40 | 0.0153 | 1.646
2 | NaCit | 0 | 0 | 0
3 | Allylamine | 1.0 M | 0.75 mL | 9.25
3a | PAAM | - | 5.7 mg Irg | -
Precursor | Vial 1 [uL] | Vial 2 [uL] | Vial 3a [uL] | DI Water [uL] | Total [uL]
| 100 | 0 | 20 | 880 | 1000
AuCl [mM] | NaCit [mM] | PAAM [mM]
4 | 0 | 20
Experiment | 2 | Remaining Mass [g]: | 0.9704 |  |  | Print? | Notes
Vial | Chemical | Molarity [mM] | Mass [g] | Water added [mL] |  | Sort of
1 | AuCl | 80 | 0.0143 | 0.769 |  |  | Doubled gold and PAAM concentration
2 | NaCit | 0 | 0 | 0 |  |  | Used same Aam + Irg from experiment 1
3 | Allylamine | 1.0 M | 0.75 mL | 9.25
3a | PAAM | - | 5.7 mg Irg | -
Precursor | Vial 1 [uL] | Vial 2 [uL] | Vial 3a [uL] | DI Water [uL] | Total [uL]
| 100 | 0 | 40 | 860 | 1000
AuCl [mM] | NaCit [mM] | PAAM [mM]
8 | 0 | 40
Experiment | 3 | Remaining Mass [g]: | 0.956 |  |  | Print? | Notes
Vial | Chemical | Molarity [mM] | Mass [g] | Water added [mL] |  |  | Added NaCit, with a 1:4 ratio to AuCl
1 | AuCl | 80 | 0.0895 | 4.814 |  |  | Changed order of precursor combination: DI Water, AuCl, NaCit, PAAM
2 | NaCit | 100 | 0.0372 | 1.265
3 | Allylamine | 1.0 M | 0.75 mL | 9.25
3a | PAAM | - | 5.7 mg Irg | -
Precursor | Vial 1 [uL] | Vial 2 [uL] | Vial 3a [uL] | DI Water [uL] | Total [uL]
| 200 | 40 | 40 | 860 | 1140
AuCl [mM] | NaCit [mM] | PAAM [mM]
14.035 | 3.509 | 35.088